## Sheet1
Product Model |  |  | MQ-9
Product Type |  |  | Semiconductor gas sensor
Standard Package |  |  | bakelite
Gas |  |  | CO; Combustible gases
Concentration |  |  | 10-1000ppm CO: 100-10000ppm Gas
Standard Circuit Condition | Circuit Voltage | VC | ≤10V DC
| Heating Voltage | VH | 5.0V±0.2V ACorDC(High)
5.0V±0.1V ACorDC(Low)
| Heating Time | TL | 60±1S (High) 90±1S (Low)
| Load Resistance | RL | Adjustable
Characteristic Under Standard Test Condition | Heating Resistance | RH | 31Ω±3Ω （room temperature）
| Heating Power Consumption | PH | Approx. 350mw
| Sensing Resistance | RS | 2KΩ-20KΩ(in 100ppmCO)
| Sensitivity | S | Rs(in air)/Rs(100ppmCO)≥5
| Concentration gradient | α | ≤0.6 (R300ppm/R100ppm C0)
Standard Test Condition | Temperature; Humidity |  | 20℃±2℃; 65%±5%RH
| Standard Test Circuit |  | Vc: 5.0V±0.1V;
| Pre-heating time: |  | ≥ 48h